## Materials
Section | Category | PT No | Description | Size (Inch) | Commodity | Code | Qty
FABRICATION MATERIALS | FITTINGS | 1 | CONCENTRIC REDUCER-SCH 10S x SCH 40S-BW-SEAMLESS-ASTM A815 (UNS ) S32750/32760 ANNEALED PICKLED AND PASSIVATED (NACE 15156)-ASME B16.9 MR0175/ISO | 3x2 | RCBW21S4SDB03020 |  | 1
FABRICATION MATERIALS | FLANGES | 2 | FLANGE-1 50LB-SCH 40S-WNRF-BE-F0RGED-ASTM A182 Gr.F53 OR F55 SOLUTION TREATED AND QUENCH- PICKLED AND PASSIVATED (NACE 15156)-125-250 AARH-ASME B16.5 MR0175/ISO | 2 | WNRF4SD1B020 |  | 1
ERECTION MATERIALS | FITTINGS | 3 | SPECTACLE BLIND-150LB-FF-F0RGING-ASTM A516 A105N WITH FUSION BONDED EPOXY Gr.60N/ASTM COATED- (NACE 151 56)- 125-250 MR0175/IS0 AARH-ASME B16.5 B16.48/ASME | 2 | SB1FFCB02F |  | 1
ERECTION MATERIALS | FITTINGS | 4 | SPIRAL WOUND-1 50LB-RF-4. 5 mm THK.-SDSS (UNS ) WINDINGS S32750/32760 FLEXIBLE GRAPHITE FILLED WITH SDSS (UNSS32750/32760) INNER RING AND CS OUTER RINGS. -ASME PART B16.20/K0C-MP-031 1&2/ASME B16.5-NACE 15156 MR-0175/ISO | 2 | GARF1SPWDSBBM02D |  | 2
ERECTION MATERIALS | FITTINGS | 5 | INSULATION KIT FULL FACE SLEEVE & WASHERS-GLASS REINFORCED EPOXY LAMINATED- WITH FLUORO SEAL RINGS (G-IO)-ASME B16.5 K0C-MP-031 , PART-2, / REV-2 KOC-L-012, MFR STD / REV-2/ | 2 | IK14SEB02 |  | 1
ERECTION MATERIALS | BOLTS | 6 | STUD BOLT AND 2 Nos. HEAVY HEX. NUTS-ASTM A193 A194 Gr.2HM WITH XYLAN 1070 Gr.B7M/ASTM OR TAKECOAT 1000 COATING- ASME B1.1 & ASME B18. 31 B18.2.2 (100 MM LG) .2/ASME | 5/8 | 058100000CMBT |  | 4
ERECTION MATERIALS | BOLTS | 7 | STUD BOLT AND 2 Nos. HEAVY HEX. NUTS-ASTM A193 A194 Gr.2HM WITH ELECTRO Gr.B7M/ASTM ZINC PLATED AS PER ASTM B633- ASME B1 . 1 & ASME B18. 31 ASME B1 . 1 (100 .2/ASME B18.2.2/ MM LG) | 5/8 | 058100000CMBE |  | 4
ERECTION MATERIALS | VALVES | 8 | BALL VALVE (NC)-RF-1 50 LB -BODY & TRIM (ASTM A182 GR F53 OR F55)-RPTFE SEATS-FLOATING BALL- FULL BORE-SIDE ENTRY-LEVER OPERATED-BS EN ISO 17292/API 6D/IS0 14313/KOC-MP-033 PART-1 REV 1-NACE 15156 MR0175/IS0 | 2 | BA26D02FNC |  | 1